## Report
TRIAL REPORT |  |  | 2026-05-21
Customer : | Denim Art
Visited By: | SK
DMU Met : | Mr. Vikas
Objective of trial : | To Achieve the result with our Product and get the order from the Customer
Reason for trial : | PROMOTION
Trial Details :
Quality: | Jeans | P/C | RFD Garment
Machinery: | belly washer
M:L:R : | 1:12
Process Followed as per annexure 1 to 2
Other notes & Observations :
Conclusion:
Trial Success
Ecofast Navy Blue 232
Action : | 10 kg Order recieved

## Process
TRIAL REPORT | [6 empty] | 2026-05-21
Customer : | Denim Art
Quality: | Garment | P/C |  |  |  | RAW ( RFD)
SPEED
Quantity: | 2.5 Kg | Standard solution | 3% | M/C | BELLY WASHER
Liquor quantity | 30 litres approx | Sample |  |  | Method: Exhaust Dyeing
S. No. | Process details/Additions/Remarks | Dosage |  | pH | Temp. | Time | Cost/kgs | cost
|  | gpl | Total Qty (Kg)
RFD Garment
1 | Water Softner | 1 gpl | 30 gm | 12.5 | 45 | 10 min
| CAUSTIC SODA | 1 gpl | 30 gm
| SODA ASH | 3 gpl | 90 gm
| SODIUM SULPHIDE | 3 gpl | 90 gm
2 | DYE ADDITION Ecofast Coffee Brown 35 | 3% | 75 gm |  | 60 | 10 min
| SODIUM SULPHIDE | 3% | 75 gm
| SALT ADDITION ( COMMON SALT ) | 25 gpl | 750 gm |  | 60 | 10 min
| RUN |  |  |  | 70 | 45 MIN
3 | DRAIN
4 | COLD WASH TILL CLEAR LIQUID
5 | OXIDATION
| ACETIC ACID | 3gpl | 90 gm |  | 50 | 15 min
| HYDROGEN PROXIDE | 3gpl | 90 gm
6 | SOAPING
| SOAPING AGENT | 1gpl | 30 gm |  | 80 | 10 min
7 | DRAIN AND RINSING
FINISH